## Tabelle1
Sample Name | Experiment | Probendurchmesser (mm) | Masse (g) | Liquidustemperatur (K)
LEK94 | Batch-1 ISS | 6.536 | 1.1984 | 1666
MC2 | Batch-1 ISS | 6.492 | 1.225 | 1661
CMSX-10 | Batch-1 ISS | 6.528 | 1.29224 | 1706
Ti64 | Batch-1 ISS | 6.539 | 0.63852 | 1933
Vit106a | Batch-1 ISS | 6.516 | 0.9754 | 1106
FeCrNi | Batch-1 ISS | 6.546 | 1.1509 | 1742
Zr | Batch-1 ISS | 6.705394 | 1.02211 | 2128
LM105 | Batch-2 ISS | 6.586 | 1.00448 | 1106
Zr-600 ppm O | Batch-2 ISS | 6.6914 | 1.01625 | 2128
g-TiAlNbCr | Batch-2 ISS | 6.443 | 0.55277 | 1843
FeNiMo-BMG | Batch-2 ISS | 6.432 | 1.14112 | 1504